## Cotton
|  | Omega OWD 6000 WA |  | Samsung WF7708N6W1 |  | Samsung Bubble Wash |  |  | Omega OWD 6000 WA | Samsung WF7708N6W1 | Samsung Bubble Wash | Average mass of debris per Litre |  |  |  | Volume of water discharged + drum mass |  |  |  | Volume of water discharged - drum mass |  |  |  | Total debris in effluent in drum
Masses of debris in effluent |  | before | after | before | after | before | after |  | Difference
| No filter A | 0.1184 | 0.1212 | 0.1166 | 0.1178 | 0.1176 | 0.1186 |  | 0.0028 | 0.0012 | 0.001
| No filter B | 0.1185 | 0.122 | 0.1205 | 0.1212 | 0.118 | 0.1188 |  | 0.0035 | 0.0007 | 0.0008 |  | Omega OWD 6000 WA | Samsung WF7708N6W1 | Samsung Bubble Wash |  | Omega OWD 6000 WA | Samsung WF7708N6W1 | Samsung Bubble Wash |  | Omega OWD 6000 WA | Samsung WF7708N6W1 | Samsung Bubble Wash |  | Omega OWD 6000 WA | Samsung WF7708N6W1 | Samsung Bubble Wash
| No filter C | 0.1203 | 0.121 | 0.1181 | 0.1196 | 0.1206 | 0.1228 |  | 0.0007 | 0.0015 | 0.0022 | No filter | 0.02333333 | 0.01133333 | 0.01333333 | No filter | 31.6 | 51.06 | 32.26 | No filter | 22.3 | 41.76 | 22.96 | No filter | 0.5203333 | 0.47328 | 0.3061333
| mm filter A | 0.1202 | 0.1212 | 0.1171 | 0.1177 | 0.118 | 0.1192 |  | 0.001 | 0.0006 | 0.0012 | mm filter | 0.01233333 | 0.008666667 | 0.012 | mm filter | 32.44 | 49.72 | 32.02 | mm filter | 23.14 | 40.42 | 22.72 | mm filter | 0.2853933 | 0.3503067 | 0.27264
| mm filter B | 0.1182 | 0.1198 | 0.1201 | 0.1216 | 0.1174 | 0.1188 |  | 0.0016 | 0.0015 | 0.0014 | um filter | 0.004 | 0.004333333 | 0.007 | um filter | 30.92 | 49.7 | 31.9 | um filter | 21.62 | 40.4 | 22.6 | um filter | 0.08648 | 0.1750667 | 0.1582
| mm filter C | 0.1184 | 0.1195 | 0.1176 | 0.1181 | 0.1186 | 0.1196 |  | 0.0011 | 0.0005 | 0.001
| um filter A | 0.1175 | 0.1176 | 0.1184 | 0.1187 | 0.1173 | 0.1182 |  | 0.0001 | 0.0003 | 0.0009
| um filter B | 0.1192 | 0.1193 | 0.118 | 0.1184 | 0.1169 | 0.1178 |  | 0.0001 | 0.0004 | 0.0009 |  | Miele WT2670
| um filter C | 0.1176 | 0.1186 | 0.1206 | 0.1212 | 0.1196 | 0.1199 |  | 0.001 | 0.0006 | 0.0003
Case |  | Omega OWD 6000 WA |  | Samsung WF7708N6W1 |  | Samsung Bubble Wash |  |  | Omega OWD 6000 WA | Samsung WF7708N6W1 | Samsung Bubble Wash | Average mass of debris in case per litre |  |  |  | Volume of water in case in litres |  |  |  | Debris in case NOT GOING to sewage |  |  |  | Debris in case GOING to sewage
|  | before | after | before | after | before | after |  | Difference
| No filter A | 0.1179 | 0.1182 | 0.1178 | 0.1196 | 0.1206 | 0.1212 |  | 0.0003 | 0.0018 | 0.0006 |  | Omega OWD 6000 WA | Samsung WF7708N6W1 | Samsung Bubble Wash |  | Omega OWD 6000 WA | Samsung WF7708N6W1 | Samsung Bubble Wash |  | Omega OWD 6000 WA | Samsung WF7708N6W1 | Samsung Bubble Wash |  | Omega OWD 6000 WA | Samsung WF7708N6W1 | Samsung Bubble Wash
| No filter B | 0.119 | 0.1191 | 0.1203 | 0.1207 | 0.1182 | 0.1184 |  | 0.0001 | 0.0004 | 0.0002 | No filter | 0.002 | 0.011 | 0.004 | No filter | 1.04 | 1.06 | 1.06 | no filter | 0 | 0 | 0 | No filter | 0.00208 | 0.01166 | 0.00424
| mm filter A | 0.1205 | 0.1232 | 0.118 | 0.1276 | 0.1205 | 0.1327 |  | 0.0027 | 0.0096 | 0.0122 | mm filter | 0.0385 | 0.062 | 0.1065 | mm filter | 0.96 | 1.02 | 1.04 | mm filter | 0.03696 | 0.06324 | 0.11076 | mm filter | 0 | 0 | 0
| mm filter B | 0.1184 | 0.1234 | 0.1197 | 0.1225 | 0.1184 | 0.1275 |  | 0.005 | 0.0028 | 0.0091 | um filter | 0.148 | 0.3175 | 0.1255 | um filter | 0.88 | 0.86 | 0.9 | um filter | 0.13024 | 0.27305 | 0.11295 | um filter | 0 | 0 | 0
| um filter A | 0.1206 | 0.1246 | 0.1178 | 0.143 | 0.1177 | 0.1296 |  | 0.004 | 0.0252 | 0.0119
| um filter B | 0.121 | 0.1466 | 0.1173 | 0.1556 | 0.1179 | 0.1311 |  | 0.0256 | 0.0383 | 0.0132
Debris in case & filter NOT GOING to sewage
Debris trapped on metal filter |  | Omega OWD 6000 WA |  | Samsung WF7708N6W1 |  | Samsung Bubble Wash |  |  | Difference
|  | dirty | clean | dirty | clean | dirty | clean |  | Omega OWD 6000 WA | Samsung WF7708N6W1 | Samsung Bubble Wash | [9 empty] | Omega OWD 6000 WA | Samsung WF7708N6W1 | Samsung Bubble Wash
| mm | 258.57 | 258.46 | 254.61 | 254.46 | 255.02 | 254.93 |  | 0.11 | 0.15 | 0.09 | [8 empty] | no filter | 0 | 0 | 0
| um | 367.39 | 367.28 | 343.72 | 343.65 | 308.91 | 308.82 |  | 0.11 | 0.07 | 0.09 | [8 empty] | mm filter | 0.14696 | 0.21324 | 0.20076
[20 empty] | um filter | 0.24024 | 0.34305 | 0.20295
Total filtered debris
Debris NOT going to sewage (trapped on filter & in case) |  | Omega OWD 6000 WA | Samsung WF7708N6W1 | Samsung Bubble Wash |  |  | average | sd | se
| no filter | 0 | 0 | 0 |  | No filter | 0 | 0 | 0
| mm | 0.14696 | 0.21324 | 0.20076 |  | 2 mm filter | 0.1869867 | 0.03522127 | 0.02033501
| um | 0.24024 | 0.34305 | 0.20295 |  | 150 μm filter | 0.26208 | 0.07255854 | 0.04189169
|  | Omega OWD 6000 WA | Samsung WF7708N6W1 | Samsung Bubble Wash |  | Total debris | average | sd | se
| No filter | 0.5224133 | 0.48494 | 0.3103733 |  | No filter | 0.4392422 | 0.1131656 | 0.0653362
| mm filter | 0.2853933 | 0.3503067 | 0.27264 |  | 2 mm filter | 0.30278 | 0.04165033 | 0.02404683
| um filter | 0.08648 | 0.1750667 | 0.1582 |  | 150 μm filter | 0.1399156 | 0.04703871 | 0.02715781
|  | Omega OWD 6000 WA | Samsung WF7708N6W1 | Samsung Bubble Wash |  | Total debris | average | sd | se
% of debris trapped by filter | No filter | 0 | 0 | 0 |  | No filter | 0 | 0 | 0
| mm filter | 33.99072 | 37.83892 | 42.40811 |  | 2 mm filter | 38.07925 | 4.21384 | 2.432862
| um filter | 73.53085 | 66.21096 | 56.19549 |  | 150 μm filter | 65.31243 | 8.702542 | 5.024415

## Polyester
|  | Omega OWD 6000 WA |  | Samsung WF7708N6W1 |  | Samsung Bubble Wash |  | Bosch Classixx |  | Miele |  | Omega OWD 6000 WA | Samsung WF7708N6W1 | Samsung Bubble Wash | Bosch Classixx | Miele | Average mass of debris per litre | [5 empty] | Volume of water discharged | [5 empty] | Volume of water discharged - drum mass | [5 empty] | Total debris in effluent in drum
Masses of debris in effluent per 200mL |  | before | after | before | after | before | after | before | after | before | after | Difference
| No filter A | 0.11839 | 0.12218 | 0.117 | 0.11729 | 0.12048 | 0.12077 | 0.116724 | 0.044476 | 0.11669 | 0.04349855 | 0.00379 | 0.00029 | 0.00029 | 0.002030909 | 0.001065818
| No filter B | 0.12051 | 0.12176 | 0.12017 | 0.12098 | 0.11482 | 0.1154 | 0.120159 | 0.04414436 | 0.119542 | 0.04495273 | 0.00125 | 0.00081 | 0.00058 | 0.0004501818 | 0.001482909 |  | Omega OWD 6000 WA | Samsung WF7708N6W1 | Samsung Bubble Wash | Bosch Classixx | Miele |  | Omega OWD 6000 WA | Samsung WF7708N6W1 | Samsung Bubble Wash | Bosch Classixx | Miele |  | Omega OWD 6000 WA | Samsung WF7708N6W1 | Samsung Bubble Wash | Bosch Classixx | Miele |  | Omega OWD 6000 WA | Samsung WF7708N6W1 | Samsung Bubble Wash | Bosch Classixx | Miele
| No filter C | 0.11762 | 0.12027 | 0.1203 | 0.123 | 0.11612 | 0.11692 | 0.119919 | 0.04415782 | 0.121352 | 0.04576618 | 0.00265 | 0.0027 | 0.0008 | 0.0005509091 | 0.001638182 | No filter | 0.01281667 | 0.006333333 | 0.002783333 | 0.005053333 | 0.006978182 | No filter | 47.2 | 66.66 | 32.86 | 40.26 | 48.32 | No filter | 47.2 | 66.66 | 32.86 | 40.26 | 48.32 | No filter | 0.6134797 | 0.429794 | 0.09459533 | 0.2086992 | 0.3430393
| mm filter A | 0.11792 | 0.11798 | 0.11564 | 0.11586 | 0.1217 | 0.12218 | 0.120062 | 0.04385309 | 0.115865 | 0.04329382 | 6e-05 | 0.00022 | 0.00048 | 0.0001941818 | 0.001161091 | mm filter | 0.00185 | 0.002433333 | 0.0008333333 | 0.00117697 | 0.005713333 | mm filter | 45.64 | 66.32 | 30.84 | 41 | 41 | mm filter | 45.64 | 66.32 | 30.84 | 41 | 41 | mm filter | 0.084434 | 0.1613787 | 0.0257 | 0.04825576 | 0.2342467
| mm filter B | 0.1186 | 0.11872 | 0.11951 | 0.12035 | 0.11954 | 0.11956 | 0.120739 | 0.04429345 | 0.119132 | 0.04445782 | 0.00012 | 0.00084 | 2e-05 | 0.0003883636 | 0.001137091 | um filter | 0.001533333 | 0.003216667 | 0.0005833333 | 0.0002272727 | 0.003838182 | um filter | 44.04 | 61.68 | 31.98 | 40.95 | 40.86 | um filter | 44.04 | 61.68 | 31.98 | 40.95 | 40.86 | um filter | 0.067528 | 0.198404 | 0.018655 | 0.009306818 | 0.1568281
| mm filter C | 0.12002 | 0.12095 | 0.12043 | 0.12083 | 0.11661 | 0.11661 | 0.120589 | 0.04397418 | 0.121592 | 0.04534509 | 0.00093 | 0.0004 | 0 | 0.0001236364 | 0.001129818
| um filter A | 0.1184 | 0.119 | 0.11475 | 0.11561 | 0.11765 | 0.1177 | 0.119715 | 0.04357818 | 0.122 | 0.04514036 | 0.0006 | 0.00086 | 5e-05 | 4.545455e-05 | 0.0007767273
| um filter B | 0.11522 | 0.11522 | 0.12166 | 0.12231 | 0.11755 | 0.11755 | 0.120096 | 0.04363564 | 0.120429 | 0.04448836 | 0 | 0.00065 | 0 | 0 | 0.000696
| um filter C | 0.11733 | 0.11765 | 0.12113 | 0.12155 | 0.11953 | 0.11983 | 0.115833 | 0.04205745 | 0.11624 | 0.04309927 | 0.00032 | 0.00042 | 0.0003 | 0 | 0.0008301818
Case |  | Omega OWD 6000 WA |  | Samsung WF7708N6W1 |  | Samsung Bubble Washy |  | Bosch Classixx |  | Miele |  | Omega OWD 6000 WA | Samsung WF7708N6W1 | Samsung Bubble Wash | Bosch Classixx | Miele | Average mass of debris in case per litre | [5 empty] | Volume of water in case | [5 empty] | Debris in case NOT GOING to sewage | [5 empty] | Debris in case GOING to sewage
|  | before | after | before | after | before | after | before | after | before | after | Difference
| No filter A | 0.1203 | 0.12248 | 0.11506 | 0.1171 | 0.12025 | 0.12055 | 0.120188 | 0.04465964 | 0.11698 | 0.04303709 | 0.00218 | 0.00204 | 0.0003 | 0.0009549091 | 0.0004989091 |  | Omega OWD 6000 WA | Samsung WF7708N6W1 | Samsung Bubble Wash | Bosch Classixx | Miele |  | Omega OWD 6000 WA | Samsung WF7708N6W1 | Samsung Bubble Wash | Bosch Classixx | Miele |  | Omega OWD 6000 WA | Samsung WF7708N6W1 | Samsung Bubble Wash | Bosch Classixx | Miele |  | Omega OWD 6000 WA | Samsung WF7708N6W1 | Samsung Bubble Wash | Bosch Classixx | Miele
| No filter B | 0.11973 | 0.12077 | 0.12017 | 0.12095 | 0.11825 | 0.11905 | 0.116375 | 0.04230727 | 0.122172 | 0.04609527 | 0.00104 | 0.00078 | 0.0008 | 0.0009549091 | 0.001669091 | No filter | 0.00805 | 0.00705 | 0.00275 | 0.004774545 | 0.00542 | No filter | 1.06 | 1.08 | 1.14 | 1.1 | 1.08 | no filter | 0 | 0 | 0 | 0 | 0 | No filter | 0.008533 | 0.007614 | 0.003135 | 0.005252 | 0.0058536
| mm filter A | 0.12 | 0.12062 | 0.12054 | 0.12272 | 0.1183 | 0.11959 | 0.120382 | 0.04395164 | 0.116302 | 0.04903891 | 0.00062 | 0.00218 | 0.00129 | 0.0001763636 | 0.006747273 | mm filter | 0.005 | 0.00545 | 0.0084 | 0.001909091 | 0.02492455 | mm filter | 1.02 | 1.08 | 1.1 | 1.1 | 1.08 | mm filter | 0.0051 | 0.005886 | 0.00924 | 0.0021 | 0.02691851 | mm filter | 0 | 0 | 0 | 0 | 0
| mm filter B | 0.1179 | 0.11928 | 0.11803 | 0.11803 | 0.11976 | 0.12183 | 0.120891 | 0.04454764 | 0.119947 | 0.04683964 | 0.00138 | 0 | 0.00207 | 0.0005872727 | 0.003222545 | um filter | 0.0172 | 0.032 | 0.04195 | 0.01817909 | 0.02924727 | um filter | 0.9 | 0.86 | 9.24 | 1.1 | 1.08 | um filter | 0.01548 | 0.02752 | 0.387618 | 0.019997 | 0.03158705 | um filter | 0 | 0 | 0 | 0 | 0
| um filter A | 0.11994 | 0.1252 | 0.11758 | 0.1244 | 0.1174 | 0.1191 | 0.120599 | 0.04587236 | 0.116126 | 0.04769564 | 0.00526 | 0.00682 | 0.0017 | 0.002018182 | 0.005468
| um filter B | 0.1179 | 0.11952 | 0.11739 | 0.12337 | 0.11706 | 0.13214 | 0.120031 | 0.04890109 | 0.116793 | 0.04870109 | 0.00162 | 0.00598 | 0.01508 | 0.005253455 | 0.006230909
Debris in case & filter NOT GOING to sewage
Debris trapped on metal filter |  | Omega OWD 6000 WA |  | Samsung WF7708N6W1 |  | Samsung Bubble Wash |  | Bosch Classixx |  | Miele |  | Difference
|  | dirty | clean | dirty | clean | dirty | clean | dirty | clean | dirty | clean | Omega OWD 6000 WA | Samsung WF7708N6W1 | Samsung Bubble Wash | Bosch Classixx | Miele | [13 empty] | Omega OWD 6000 WA | Samsung WF7708N6W1 | Samsung Bubble Wash | Bosch Classixx | Miele
| mm | 249.59 | 249.59 | 251.57 | 251.57 | 249.75 | 249.75 | 244.78 | 244.75 | 247.87 | 247.87 | 0 | 0 | 0 | 0.03 | 0 | [12 empty] | no filter | 0 | 0 | 0 | 0 | 0
| um | 338.70956 | 338.7 | 361.55 | 361.55 | 303.59 | 303.59 | 281.44 | 281.41 | 276.185 | 276.185 | 0.00956 | 0 | 0 | 0.03 | 0 | [12 empty] | mm filter | 0.0051 | 0.005886 | 0.00924 | 0.0321 | 0.02691851
[29 empty] | um filter | 0.02504 | 0.02752 | 0.387618 | 0.049997 | 0.03158705
Total filtered debris
Debris NOT going to sewage (trapped on filter & in case) |  | Omega OWD 6000 WA | Samsung WF7708N6W1 | Samsung Bubble Wash | Bosch Classixx | Miele |  |  | average | sd | se
| 0 | 0 | 0 | 0 | 0 | 0 |  | No filter | 0 | 0 | 0
| mm | 0.0051 | 0.005886 | 0.00924 | 0.0321 | 0.02691851 |  | 2 mm filter | 0.0158489 | 0.01269951 | 0.005679394
| um | 0.02504 | 0.02752 | 0.387618 | 0.049997 | 0.03158705 |  | 150 μm filter | 0.1043524 | 0.1586524 | 0.07095153
|  | Omega OWD 6000 WA | Samsung WF7708N6W1 | Samsung Bubble Wash | Bosch Classixx | Miele |  | Total debris | average | sd | se
| No filter | 0.6220127 | 0.437408 | 0.09773033 | 0.2139512 | 0.3488929 |  | No filter | 0.343999 | 0.2022384 | 0.09044376
| mm filter | 0.084434 | 0.1613787 | 0.0257 | 0.04825576 | 0.2342467 |  | 2 mm filter | 0.110803 | 0.08609042 | 0.0385008
| um filter | 0.067528 | 0.198404 | 0.018655 | 0.009306818 | 0.1568281 |  | 150 μm filter | 0.09014439 | 0.08414839 | 0.03763231
|  | Omega OWD 6000 WA | Samsung WF7708N6W1 | Samsung Bubble Wash | Bosch Classixx | Miele |  | Total debris | average | sd | se
% of debris trapped by filter | No filter | 0 | 0 | 0 | 0 | 0 |  | No filter | 0 | 0 | 0
| mm filter | 5.69616 | 3.518974 | 26.44533 | 39.94736 | 10.30708 |  | 2 mm filter | 17.18298 | 12.65495 | 5.659465
| um filter | 27.05038 | 12.18109 | 95.40826 | 84.30654 | 16.7646 |  | 150 μm filter | 47.14218 | 44.38592 | 19.84999